## Sheet1
Type | Size (nm) | Shape | Pore size (Ǻ) | Bond-ing | Charge | Phase | Loading | RR | RCA | CWP | CSP | RWP | RSP
2D-MOF | 0 | sheet | 0 | 1 | - | A | 0 | 1 | 1 | 21 | 1.2 | 1 | 1
2D-MOF | 176 | sheet | 4 | 1 | - | A | 0.005 | 1.037736 | 0.8141136 | 21 | 1.2 | 1.380952 | 1.083333
2D-MOF | 176 | sheet | 4 | 1 | - | A | 0.01 | 1.377358 | 0.605852 | 21 | 1.2 | 1.785714 | 1.041667
2D-MOF | 176 | sheet | 4 | 1 | - | A | 0.015 | 1.698113 | 0.444062 | 21 | 1.2 | 2.428571 | 1
2D-MOF | 176 | sheet | 4 | 1 | - | A | 0.02 | 1.962264 | 0.4096386 | 21 | 1.2 | 2.214286 | 2.166667
A-HT | 0 | sheet | 0 | 1 | - | A | 0 | 1 | 1 | 2.774194 | 1.2 | 1 | 1
A-HT | 220 | sheet | 3 | 1 | - | A | 0.01 | 0.9640411 | 0.9481481 | 2.774194 | 1.2 | 1.074419 | 1.041667
A-HT | 220 | sheet | 3 | 1 | - | A | 0.025 | 0.8784247 | 0.9333333 | 2.774194 | 1.2 | 1.116279 | 1.083333
A-HT | 220 | sheet | 3 | 1 | - | A | 0.05 | 0.8613014 | 0.9303704 | 2.774194 | 1.2 | 1.209302 | 1.041667
A-HT | 220 | sheet | 3 | 1 | - | A | 0.075 | 0.8527397 | 0.9362963 | 2.774194 | 1.2 | 1.232558 | 1.583333
A-HT | 220 | sheet | 3 | 1 | - | A | 0.1 | 0.7945205 | 0.9259259 | 2.774194 | 1.2 | 1.22093 | 1.75
A-HT | 220 | sheet | 3 | 1 | - | A | 0.125 | 0.7705479 | 0.9274074 | 2.774194 | 1.2 | 1.104651 | 2.166667
aluminosilicate SWNT | 0 | tubular | 0 | 0 | - | O | 0 | 1 | 1 | 0.668 | 4.4 | 1 | 1
aluminosilicate SWNT | 150 | tubular | 0 | 0 | - | O | 0.15 | 1.886 |  | 0.668 | 4.4 | 1.429 | 0.886
aluminosilicate SWNT | 150 | tubular | 0 | 0 | - | O | 0.23 | 2.146 |  | 0.668 | 4.4 | 1.862 | 0.909
aluminosilicate SWNT | 150 | tubular | 0 | 0 | - | O | 0.59 | 2.637 |  | 0.668 | 4.4 | 2.129 | 0.864
Amine functionalized CNT | 0 | tubular | 0 | 1 | + | O | 0 | 1 | 1 | 2.8 | 4.9 | 1 | 1
Amine functionalized CNT | 5000 | tubular | 0 | 1 | + | O | 0.001 | 0.308 | 0.879 | 2.8 | 4.9 | 1.095 | 0.939
Amine functionalized CNT | 5000 | tubular | 0 | 1 | + | O | 0.002 | 0.28 | 0.864 | 2.8 | 4.9 | 1.381 | 0.796
Amine functionalized CNT | 5000 | tubular | 0 | 1 | + | O | 0.005 | 0.551 | 0.833 | 2.8 | 4.9 | 1.357 | 0.673
Amine functionalized CNT | 5000 | tubular | 0 | 1 | + | O | 0.01 | 0.748 | 0.818 | 2.8 | 4.9 | 1.333 | 0.551
Amine functionalized CNT | 5000 | tubular | 0 | 1 | + | O | 0.05 | 1.206 | 0.773 | 2.8 | 4.9 | 0.833 | 0.653
carbon dots | 0 | Spherical | 0 | 1 | - | A | 0 | 1 | 1 | 4.619 | 1.6 | 1 | 1
carbon dots | 6.79 | Spherical | 0 | 1 | - | A | 0.01 | 1.386 | 0.989 | 4.619 | 1.6 | 1.057 | 0.875
carbon dots | 6.79 | Spherical | 0 | 1 | - | A | 0.02 | 2.161 | 0.943 | 4.619 | 1.6 | 1.375 | 1.13
carbon dots | 6.79 | Spherical | 0 | 1 | - | A | 0.05 | 2.558 | 0.872 | 4.619 | 1.6 | 1.028 | 1.125
carbon dots | 6.79 | Spherical | 0 | 1 | - | A | 0.08 | 1.345 | 0.804 | 4.619 | 1.6 | 0.94 | 1.25
Carbon Nanotubes with acidic group (CNTa) | 0 | tubular | 0 | 1 | - | A | 0 | 1 | 1 | 2.09 | 3.4 | 1 | 1
Carbon Nanotubes with acidic group (CNTa) | 15000 | tubular | 0 | 1 | - | A | 0.0002 |  |  | 2.09 | 3.4 | 1.142 | 1
Carbon Nanotubes with acidic group (CNTa) | 15000 | tubular | 0 | 1 | - | A | 0.001 |  | 0.955 | 2.09 | 3.4 | 1.367 | 1
Carbon Nanotubes with acidic group (CNTa) | 15000 | tubular | 0 | 1 | - | A | 0.005 |  |  | 2.09 | 3.4 | 1.188 | 1.118
Carbon Nanotubes with acidic group (CNTa) | 15000 | tubular | 0 | 1 | - | A | 0.01 |  |  | 2.09 | 3.4 | 1.735 | 19.324
Carbon Nanotubes with acidic group (CNTa) | 15000 | tubular | 0 | 1 | - | A | 0.02 |  |  | 2.09 | 3.4 | 2.315 | 24.588
Carbon Nanotubes with acidic group (CNTa) | 15000 | tubular | 0 | 1 | - | A | 0.03 |  |  | 2.09 | 3.4 | 2.602 | 23.765
Carboxylic MWNT | 0 | tubular | 0 | 0 | - | A | 0 | 1 | 1 | 0.931 | 5 | 1 | 1
Carboxylic MWNT | 2500 | tubular | 0 | 0 | - | A | 0.001 |  | 0.847 | 0.931 | 5 | 1.457 | 1.52
Carboxylic MWNT | 2500 | tubular | 0 | 0 | - | A | 0.005 |  | 0.692 | 0.931 | 5 | 1.538 | 1.74
Carboxylic MWNT | 2500 | tubular | 0 | 0 | - | A | 0.01 |  | 0.618 | 0.931 | 5 | 1.719 | 1.9
Carboxylic MWNT | 2500 | tubular | 0 | 0 | - | A | 0.05 |  | 0.438 | 0.931 | 5 | 1.833 | 1.96
Carboxylic MWNT | 2500 | tubular | 0 | 0 | - | A | 0.1 |  | 0.418 | 0.931 | 5 | 1.894 | 2
Cellulose Nanocrystals | 0 | tubular | 0 | 1 | - | O | 0 | 1 | 1 | 1.37 | 1.3 | 1 | 1
Cellulose Nanocrystals | 150 | tubular | 0 | 1 | - | O | 0.05 |  | 0.845 | 1.37 | 1.3 | 2.135 | 1.385
Cellulose Nanocrystals | 150 | tubular | 0 | 1 | - | O | 0.1 |  | 0.755 | 1.37 | 1.3 | 2.321 | 1.692
Cellulose Nanocrystals | 150 | tubular | 0 | 1 | - | O | 0.2 |  | 0.717 | 1.37 | 1.3 | 1.891 | 3.846
Cerium Oxide | 0 | Spherical | 0 | 0 | - | A | 0 | 1 | 1 | 1.84 | 1.4 | 1 | 1
Cerium Oxide | 54.06 | Spherical | 50 | 0 | - | A | 0.005 |  | 0.956 | 1.84 | 1.4 | 1.473 | 1.429
Cerium Oxide | 54.06 | Spherical | 50 | 0 | - | A | 0.01 |  | 0.889 | 1.84 | 1.4 | 1.495 | 1.429
Cerium Oxide | 54.06 | Spherical | 50 | 0 | - | A | 0.015 |  | 0.863 | 1.84 | 1.4 | 1.484 | 3.714
Cerium Oxide | 54.06 | Spherical | 50 | 0 | - | A | 0.02 |  | 0.817 | 1.84 | 1.4 | 1.587 | 4.786
Cerium Oxide | 54.06 | Spherical | 50 | 0 | - | A | 0.04 |  | 0.767 | 1.84 | 1.4 | 1.674 | 7.571
CNTa +GO (7:3) | 0 | sheet | 0 | 1 | - | A | 0 | 1 | 1 | 2.09 | 3.4 | 1 | 1
CNTa +GO (7:3) | 10800 | sheet | 0 | 1 | - | A | 0.0002 |  |  | 2.09 | 3.4 | 1.204 | 1
CNTa +GO (7:3) | 10800 | sheet | 0 | 1 | - | A | 0.001 |  | 0.95 | 2.09 | 3.4 | 1.302 | 1.324
CNTa +GO (7:3) | 10800 | sheet | 0 | 1 | - | A | 0.005 |  |  | 2.09 | 3.4 | 1.552 | 1.176
CNTa +GO (7:3) | 10800 | sheet | 0 | 1 | - | A | 0.01 |  |  | 2.09 | 3.4 | 1.738 | 0.941
CNTa +GO (7:3) | 10800 | sheet | 0 | 1 | - | A | 0.02 |  | 0.934 | 2.09 | 3.4 | 1.858 | 1.029
CNTa +GO (7:3) | 10800 | sheet | 0 | 1 | - | A | 0.03 |  |  | 2.09 | 3.4 | 2.435 | 7.147
g-C3N4 | 0 | sheet | 0 | 1 | - | A | 0 | 1 | 1 | 2.533333 | 2.3 | 1 | 1
g-C3N4 | 70 | sheet | 3.11 | 1 | - | A | 0.002 | 0.8674699 | 0.9807428 | 2.533333 | 2.3 | 1.184211 | 0.9565217
g-C3N4 | 70 | sheet | 3.11 | 1 | - | A | 0.005 | 0.7389558 | 0.9243466 | 2.533333 | 2.3 | 1.197368 | 0.8695652
g-C3N4 | 70 | sheet | 3.11 | 1 | - | A | 0.01 | 0.7309237 | 0.8872077 | 2.533333 | 2.3 | 1.105263 | 0.826087
g-C3N4 | 70 | sheet | 3.11 | 1 | - | A | 0.015 | 0.7228916 | 0.8707015 | 2.533333 | 2.3 | 0.9868421 | 0.7391304
g-C3N4 | 70 | sheet | 3.11 | 1 | - | A | 0.02 | 0.7068273 | 0.8335626 | 2.533333 | 2.3 | 0.6447368 | 0.826087
g-C3N4 | 70 | sheet | 3.11 | 1 | - | A | 0.03 | 0.686747 | 0.829436 | 2.533333 | 2.3 | 0.75 | 1.086957
g-C3N4 | 70 | sheet | 3.11 | 1 | - | O | 0.002 | 0.8674699 | 0.9807428 | 2.133333 | 3.4 | 1.09375 | 0.9705882
g-C3N4 | 70 | sheet | 3.11 | 1 | - | O | 0.005 | 0.7389558 | 0.9243466 | 2.133333 | 3.4 | 1.3125 | 0.9117647
g-C3N4 | 70 | sheet | 3.11 | 1 | - | O | 0.01 | 0.7309237 | 0.8872077 | 2.133333 | 3.4 | 1.221875 | 1.029412
g-C3N4 | 70 | sheet | 3.11 | 1 | - | O | 0.015 | 0.7228916 | 0.8707015 | 2.133333 | 3.4 | 1.078125 | 0.8235294
g-C3N4 | 70 | sheet | 3.11 | 1 | - | O | 0.02 | 0.7068273 | 0.8335626 | 2.133333 | 3.4 | 0.65625 | 0.8823529
g-C3N4 | 70 | sheet | 3.11 | 1 | - | O | 0.03 | 0.686747 | 0.829436 | 2.133333 | 3.4 | 0.703125 | 1.058824
Graphene oxide | 0 | sheet | 0 | 1 | - | A | 0 | 1 | 1 | 2.287 | 2.6 | 1 | 1
Graphene oxide | 1000 | sheet | 0 | 1 | - | A | 0.005 | 1.624746 | 1.190131 | 2.287 | 2.6 | 1.262 | 0.435
GO-g-PMSA | 0 | sheet | 0 | 1 | - | A | 0 | 1 | 1 | 0.833 | 6.5 | 1 | 1
GO-g-PMSA | 1000 | sheet | 0 | 1 | - | A | 0.005 |  | 0.7619048 | 0.833 | 6.5 | 1.38 | 1.076923
GO-g-PMSA | 1000 | sheet | 0 | 1 | - | A | 0.02 | 0.4435484 | 0.4444444 | 0.833 | 6.5 | 1.74 | 1.692308
GO-g-PMSA | 1000 | sheet | 0 | 1 | - | A | 0.04 | 0.2930108 | 0.3015873 | 0.833 | 6.5 | 1.26 | 1.538462
Graphene oxide | 0 | sheet | 0 | 1 | - | A | 0 | 1 | 1 | 0.592 | 0.7 | 1 | 1
Graphene oxide | 2000 | sheet | 0 | 1 | - | A | 0.0015 | 0.888 | 0.767 | 0.592 | 0.7 | 1.636 | 0.857
Graphene oxide | 2000 | sheet | 0 | 1 | - | A | 0.0038 | 0.8 | 0.657 | 0.592 | 0.7 | 1.81 | 0.857
Graphene oxide | 2000 | sheet | 0 | 1 | - | A | 0.0076 | 0.688 | 0.625 | 0.592 | 0.7 | 1.756 | 0.857
Graphene oxide | 0 | sheet | 0 | 1 | - | A | 0 | 1 | 1 | 2.102 | 4.25 | 1 | 1
Graphene oxide | 1000 | sheet | 0 | 1 | - | A | 0.0002 |  |  | 2.102 | 4.25 | 1.004 | 0.682
Graphene oxide | 1000 | sheet | 0 | 1 | - | A | 0.001 |  |  | 2.102 | 4.25 | 1.185 | 0.729
Graphene oxide | 1000 | sheet | 0 | 1 | - | A | 0.005 |  |  | 2.102 | 4.25 | 1.246 | 0.894
Graphene oxide | 1000 | sheet | 0 | 1 | - | A | 0.01 |  |  | 2.102 | 4.25 | 1.621 | 7.012
Graphene oxide | 1000 | sheet | 0 | 1 | - | A | 0.02 |  |  | 2.102 | 4.25 | 1.915 | 12.682
Graphene oxide | 0 | sheet | 0 | 1 | - | A | 0 | 1 | 1 | 2.09 | 3.4 | 1 | 1
Graphene oxide | 1000 | sheet | 0 | 1 | - | A | 0.0002 |  |  | 2.09 | 3.4 | 1.028 | 1
Graphene oxide | 1000 | sheet | 0 | 1 | - | A | 0.001 |  | 0.943 | 2.09 | 3.4 | 1.182 | 1
Graphene oxide | 1000 | sheet | 0 | 1 | - | A | 0.005 |  |  | 2.09 | 3.4 | 1.241 | 1.176
Graphene oxide | 1000 | sheet | 0 | 1 | - | A | 0.01 |  |  | 2.09 | 3.4 | 1.673 | 10.971
Graphene oxide | 1000 | sheet | 0 | 1 | - | A | 0.02 |  |  | 2.09 | 3.4 | 2.105 | 15.5
Graphene oxide | 1000 | sheet | 0 | 1 | - | A | 0.03 |  |  | 2.09 | 3.4 | 2.275 | 21.971
Graphene oxide | 0 | sheet | 0 | 1 | - | A | 0 | 1 | 1 | 17 | 2.1 | 1 | 1
Graphene oxide | 1000 | sheet | 0 | 1 | - | A | 0.03 | 0.9852941 | 0.7423313 | 17 | 2.1 | 1.529412 | 0.8571429
Graphene oxide | 1000 | sheet | 0 | 1 | - | A | 0.06 | 0.5637255 | 0.6273006 | 17 | 2.1 | 1.870588 | 0.5714286
Graphene oxide | 1000 | sheet | 0 | 1 | - | A | 0.09 | 1.098039 | 0.5920245 | 17 | 2.1 | 1.705882 | 0.7142857
Graphene oxide | 1000 | sheet | 0 | 1 | - | A | 0.12 | 1.377451 | 0.5138037 | 17 | 2.1 | 1.470588 | 0.7380952
Graphene oxide | 1000 | sheet | 0 | 1 | - | A | 0.3 | 1.490196 | 0.4616564 | 17 | 2.1 | 1.411765 | 0.7619048
Graphene oxide | 0 | sheet | 0 | 1 | - | A | 0 | 1 | 1 | 0.833 | 6.5 | 1 | 1
Graphene oxide | 1000 | sheet | 0 | 1 | - | A | 0.02 | 0.6666667 | 0.6349206 | 0.833 | 6.5 | 1.3 | 1.923077
Graphene oxide | 1000 | sheet | 0 | 1 | - | A | 0.04 | 0.8897849 | 0.6825397 | 0.833 | 6.5 | 1.36 | 2.769231
Graphene oxide | 0 | sheet | 0 | 1 | - | A | 0 | 1 | 1 | 1.42 | 1.5 | 1 | 1
Graphene oxide | 1000 | sheet | 0 | 1 | - | A | 0.005 |  | 0.925 | 1.42 | 1.5 | 1.197 | 1.333
Graphene oxide | 1000 | sheet | 0 | 1 | - | A | 0.01 |  | 0.866 | 1.42 | 1.5 | 1.39 | 1.6
Graphene oxide | 1000 | sheet | 0 | 1 | - | A | 0.015 |  | 0.82 | 1.42 | 1.5 | 1.23 | 3.733
Graphene oxide | 1000 | sheet | 0 | 1 | - | A | 0.02 |  | 0.797 | 1.42 | 1.5 | 1.197 | 3.733
Graphene oxide | 1000 | sheet | 0 | 1 | - | A | 0.03 |  | 0.794 | 1.42 | 1.5 | 1.131 | 3.133
Graphene oxide with tannic acid | 1000 | sheet | 0 | 1 | - | A | 0.0002 |  |  | 2.102 | 4.25 | 1.068 | 0.729
Graphene oxide with tannic acid | 1000 | sheet | 0 | 1 | - | A | 0.001 |  |  | 2.102 | 4.25 | 1.172 | 0.871
Graphene oxide with tannic acid | 1000 | sheet | 0 | 1 | - | A | 0.005 |  |  | 2.102 | 4.25 | 1.326 | 0.871
Graphene oxide with tannic acid | 1000 | sheet | 0 | 1 | - | A | 0.01 |  |  | 2.102 | 4.25 | 1.63 | 6.165
Graphene oxide with tannic acid | 1000 | sheet | 0 | 1 | - | A | 0.02 |  |  | 2.102 | 4.25 | 1.949 | 10.965
HT | 0 | Spherical | 0 | 1 | - | A | 0 | 1 | 1 | 2.774194 | 1.3 | 1 | 1
HT | 50 | Spherical | 3 | 1 | - | A | 0.01 | 1.232804 | 0.8970588 | 2.774194 | 1.3 | 1.093023 | 1.038462
HT | 50 | Spherical | 3 | 1 | - | A | 0.025 | 1.285714 | 0.8897059 | 2.774194 | 1.3 | 1.104651 | 1.384615
HT | 50 | Spherical | 3 | 1 | - | A | 0.05 | 1.243386 | 0.8852941 | 3.774194 | 1.3 | 1.153488 | 1.538462
HT | 50 | Spherical | 3 | 1 | - | A | 0.075 | 1.190476 | 0.8970588 | 2.774194 | 1.3 | 1.197674 | 1.923077
HT | 50 | Spherical | 3 | 1 | - | A | 0.1 | 1.146384 | 0.875 | 4.774194 | 1.3 | 1.209302 | 2.153846
HT | 50 | Spherical | 3 | 1 | - | A | 0.125 | 1.100529 | 0.8823529 | 2.774194 | 1.3 | 0.9883721 | 2.307692
hydrophobic zeolitic imidazolate framework-8 | 0 | Spherical | 0 | 0 | - | O | 0 | 1 | 1 | 1.28 | 1.9 | 1 | 1
hydrophobic zeolitic imidazolate framework-8 | 195 | Spherical | 3.4 | 0 | - | O | 0.05 | 0.848 | 0.95 | 1.28 | 1.9 | 1.883 | 0.789
hydrophobic zeolitic imidazolate framework-8 | 195 | Spherical | 3.4 | 0 | - | O | 0.1 | 0.848 | 0.65 | 1.28 | 1.9 | 1.906 | 0.579
hydrophobic zeolitic imidazolate framework-8 | 195 | Spherical | 3.4 | 0 | - | O | 0.2 | 1 | 0.6 | 1.28 | 1.9 | 2.266 | 0.684
hydrophobic zeolitic imidazolate framework-8 | 195 | Spherical | 3.4 | 0 | - | O | 0.4 | 0.978 | 0.65 | 1.28 | 1.9 | 2.617 | 0.789
layered double hydroxide with magnesium/aluminium cations | 0 | sheet | 0 | 0 | + | O | 0 | 1 | 1 | 2.288 | 1.2 | 1 | 1
layered double hydroxide with magnesium/aluminium cations | 150 | sheet | 0 | 0 | + | O | 0.05 |  | 0.892 | 2.288 | 1.2 | 1.104 | 0.667
layered double hydroxide with magnesium/aluminium cations | 150 | sheet | 0 | 0 | + | O | 0.1 |  | 0.784 | 2.288 | 1.2 | 1.142 | 0.583
layered double hydroxide with magnesium/aluminium cations | 150 | sheet | 0 | 0 | + | O | 0.15 |  | 0.787 | 2.288 | 1.2 | 1.016 | 0.75
layered double hydroxide with magnesium/aluminium cations | 150 | sheet | 0 | 0 | + | O | 0.2 |  | 0.765 | 2.288 | 1.2 | 0.964 | 0.583
LDO | 0 | Spherical | 0 | 1 | - | A | 0 | 1 | 1 | 5.774194 | 1.3 | 1 | 1
LDO | 30 | Spherical | 3 | 1 | - | A | 0.01 | 1.142857 | 0.8897059 | 2.774194 | 1.3 | 1.116279 | 1.038462
LDO | 30 | Spherical | 3 | 1 | - | A | 0.025 | 1.345679 | 0.9014706 | 6.774194 | 1.3 | 1.151163 | 1.384615
LDO | 30 | Spherical | 3 | 1 | - | A | 0.05 | 1.248677 | 0.8823529 | 2.774194 | 1.3 | 1.232558 | 1.538462
LDO | 30 | Spherical | 3 | 1 | - | A | 0.075 | 1.248677 | 0.8926471 | 7.774194 | 1.3 | 1.22093 | 1.769231
LDO | 30 | Spherical | 3 | 1 | - | A | 0.1 | 1.216931 | 0.8882353 | 2.774194 | 1.3 | 1.209302 | 2
LDO | 30 | Spherical | 3 | 1 | - | A | 0.125 | 1.213404 | 0.8897059 | 8.774194 | 1.3 | 1.046512 | 2.230769
Linde type A crystals | 0 | Spherical | 0 | 0 | - | O | 0 | 1 | 1 | 2.81 | 4.5 | 1 | 1
Linde type A crystals | 97 | Spherical | 3.9 | 0 | - | O | 0.2 | 0.918 | 0.973 | 2.81 | 4.5 | 1.479 | 1.489
Linde type A crystals | 0 | Spherical | 0 | 0 | - | O | 0 | 1 | 1 | 2.81 | 4.5 | 1 | 1
Linde type A crystals | 212 | Spherical | 4 | 0 | - | O | 0.2 | 2.141 | 0.976 | 2.81 | 4.5 | 1.273 | 1.378
Linde type A crystals | 0 | Spherical | 0 | 0 | - | O | 0 | 1 | 1 | 2.81 | 4.5 | 1 | 1
Linde type A crystals | 286 | Spherical | 3.8 | 0 | - | O | 0.2 | 1.198 | 0.976 | 2.81 | 4.5 | 1.228 | 1.267
MCM 48 | 0 | Spherical | 0 | 0 | - | A | 0 | 1 | 1 | 1.5 | 3.1 | 1 | 1
MCM 48 | 124 | Spherical | 23 | 0 | - | A | 0.004 | 1.065169 | 0.8571429 | 1.5 | 3.1 | 1.5 | 1
MCM 48 | 124 | Spherical | 23 | 0 | - | A | 0.01 | 1.069663 | 0.7738095 | 1.5 | 3.1 | 1.541667 | 0.8064516
MCM 48 | 124 | Spherical | 23 | 0 | - | A | 0.04 | 1.348315 | 0.6547619 | 1.5 | 3.1 | 1.833333 | 1.322581
MCM 48 | 124 | Spherical | 23 | 0 | - | A | 0.1 | 1.770787 | 0.4761905 | 1.5 | 3.1 | 2.25 | 5.645161
MCM 48 | 124 | Spherical | 23 | 0 | - | A | 0.14 | 2.035955 | 0.3809524 | 1.5 | 3.1 | 2.833333 | 6.451613
MCM 48 | 0 | Spherical | 0 | 0 | - | O | 0 | 1 | 1 | 1.5 | 3 | 1 | 1
MCM 48 | 124 | Spherical | 23 | 0 | - | O | 0.004 | 1.316854 | 0.8809524 | 1.5 | 3 | 1.333333 | 0.9666667
MCM 48 | 124 | Spherical | 23 | 0 | - | O | 0.01 | 1.568539 | 0.7738095 | 1.5 | 3 | 1.375 | 0.4
MCM 48 | 124 | Spherical | 23 | 0 | - | O | 0.04 | 1.750562 | 0.702381 | 1.5 | 3 | 1.395833 | 0.5
MCM 48 | 124 | Spherical | 23 | 0 | - | O | 0.1 | 2.626966 | 0.5833333 | 1.5 | 3 | 1.416667 | 0.9833333
MCM 48 | 124 | Spherical | 23 | 0 | - | O | 0.14 | 2.795506 | 0.5357143 | 1.5 | 3 | 1.670833 | 1.666667
MCM-41 | 0 | Spherical | 0 | 0 | + | A | 0 | 1 | 1 | 1.37 | 2.2 | 1 | 1
MCM-41 | 105.7 | Spherical | 35 | 0 | + | A | 0.01 |  | 0.6315789 | 1.37 | 2.2 | 1.364964 | 0.7727273
MCM-41 | 105.7 | Spherical | 35 | 0 | + | A | 0.025 |  | 0.5263158 | 1.37 | 2.2 | 1.50365 | 0.9090909
MCM-41 | 105.7 | Spherical | 35 | 0 | + | A | 0.05 |  | 0.5175439 | 1.37 | 2.2 | 1.678832 | 0.9090909
MCM-41 | 105.7 | Spherical | 35 | 0 | + | A | 0.1 |  | 0.5 | 1.37 | 2.2 | 1.722628 | 0.9545455
MCM-41 | 0 | Spherical | 0 | 0 | - | O | 0 | 1 | 1 | 1.372 | 1.9 | 1 | 1
MCM-41 | 100 | Spherical | 38.5 | 0 | - | O | 0.005 | 1.009 | 0.736 | 1.372 | 1.9 | 1.162 | 1.263
MCM-41 | 100 | Spherical | 38.5 | 0 | - | O | 0.01 | 1.031 | 0.627 | 1.372 | 1.9 | 1.373 | 1.105
MCM-41 | 100 | Spherical | 38.5 | 0 | - | O | 0.025 | 1.155 | 0.541 | 1.372 | 1.9 | 1.5 | 1.158
MCM-41 | 100 | Spherical | 38.5 | 0 | - | O | 0.05 | 1.177 | 0.504 | 1.372 | 1.9 | 1.637 | 1.105
MCM-41 | 100 | Spherical | 38.5 | 0 | - | O | 0.1 | 1.251 | 0.489 | 1.372 | 1.9 | 1.616 | 1.105
MCM-41 | 0 | Spherical | 0 | 0 | - | O | 0 | 1 | 1 | 1.5 | 1.8 | 1 | 1
MCM-41 | 100 | Spherical | 38.5 | 0 | - | O | 0.004 |  |  | 1.5 | 1.8 | 1.041667 | 0.7777778
MCM-41 | 100 | Spherical | 38.5 | 0 | - | O | 0.01 |  |  | 1.5 | 1.8 | 1.104167 | 0.6111111
MCM-41 | 100 | Spherical | 38.5 | 0 | - | O | 0.04 |  |  | 1.5 | 1.8 | 1.229167 | 0.5
MIL-101 | 0 | Spherical | 0 | 0 | + | A | 0 | 1 | 1 | 1.53 | 0.6 | 1 | 1
MIL-101 | 200 | Spherical | 14 | 0 | + | A | 0.025 | 1.191489 | 0.8870968 | 1.53 | 0.6 | 1.398693 | 1.333333
MIL-101 | 200 | Spherical | 14 | 0 | + | A | 0.05 | 1.234043 | 0.8387097 | 1.53 | 0.6 | 1.437908 | 1.5
MIL-101 | 200 | Spherical | 14 | 0 | + | A | 0.075 | 1.361702 | 0.7741935 | 1.53 | 0.6 | 1.562092 | 4.333333
MIL-101 | 200 | Spherical | 14 | 0 | + | A | 0.1 | 1.531915 | 0.7419355 | 1.53 | 0.6 | 1.960784 | 10.66667
MIL-101 | 0 | Spherical | 0 | 1 | + | A | 0 | 1 | 1 | 1 | 1.1 | 1 | 1
MIL-101 | 200 | Spherical | 8.3 | 1 | + | A | 0.005 |  | 0.9590164 | 1 | 1.1 | 1.7 | 0.8181818
MIL-101 | 200 | Spherical | 8.3 | 1 | + | A | 0.01 |  | 0.8196721 | 1 | 1.1 | 1.875 | 0.6363636
MIL-101 | 200 | Spherical | 8.3 | 1 | + | A | 0.015 |  | 0.5081967 | 1 | 1.1 | 2.45 | 14.90909
MIL-125 | 0 | Spherical | 0 | 1 | + | A | 0 | 1 | 1 | 3.03 | 1.6 | 1 | 1
MIL-125 | 100 | Spherical | 12.55 | 1 | + | A | 0.05 |  | 1.090909 | 3.03 | 1.6 | 1.052805 | 0.8125
MIL-125 | 100 | Spherical | 12.55 | 1 | + | A | 0.1 |  | 1.063636 | 3.03 | 1.6 | 1.09901 | 0.75
MIL-125 | 100 | Spherical | 12.55 | 1 | + | A | 0.15 |  | 0.9090909 | 3.03 | 1.6 | 1.214521 | 1.0625
MIL-125 | 100 | Spherical | 12.55 | 1 | + | A | 0.2 |  | 0.9909091 | 3.03 | 1.6 | 1.250825 | 0.8125
MIL-125 | 100 | Spherical | 12.55 | 1 | + | A | 0.3 |  | 0.8690909 | 3.03 | 1.6 | 1.363036 | 0.875
MIL-125 | 100 | Spherical | 12.55 | 1 | + | A | 0.5 |  | 0.7818182 | 3.03 | 1.6 | 1.40264 | 4.0625
MIL-53 | 0 | Spherical | 0 | 1 | - | A | 0 | 1 | 1 | 5.62 | 68.1 | 1 | 1
MIL-53 | 62 | Spherical | 8.6 | 1 | - | A | 0.05 |  |  | 5.62 | 68.1 | 0.9519573 | 0.9750367
MIL-53 | 62 | Spherical | 8.6 | 1 | - | A | 0.1 | 0.213 | 0.521 | 5.62 | 68.1 | 1.229537 | 0.8751836
MIL-53 | 62 | Spherical | 8.6 | 1 | - | A | 0.15 |  |  | 5.62 | 68.1 | 1.532028 | 0.917768
MIL-53 | 62 | Spherical | 8.6 | 1 | - | A | 0.2 |  |  | 5.62 | 68.1 | 1.957295 | 1.0558
Montmorillonite (MMT) Sodium Aluminium | 0 | sheet | 0 | 0 | - | O | 0 | 1 | 1 | 2.288 | 1.2 | 1 | 1
Montmorillonite (MMT) Sodium Aluminium | 150 | sheet | 0 | 0 | - | O | 0.05 |  | 0.887 | 2.288 | 1.2 | 1.322 | 1
Montmorillonite (MMT) Sodium Aluminium | 150 | sheet | 0 | 0 | - | O | 0.1 |  | 0.778 | 2.288 | 1.2 | 1.413 | 0.833
Montmorillonite (MMT) Sodium Aluminium | 150 | sheet | 0 | 0 | - | O | 0.15 |  | 0.721 | 2.288 | 1.2 | 1.284 | 0.833
Montmorillonite (MMT) Sodium Aluminium | 150 | sheet | 0 | 0 | - | O | 0.2 |  | 0.692 | 2.288 | 1.2 | 1.205 | 0.75
MoS2 | 0 | sheet | 0 | 1 | - | A | 0 | 1 | 1 | 5.129032 | 1.8 | 1 | 1
MoS2 | 600 | sheet | 3 | 1 | - | A | 0.005 | 1.475862 | 0.9777778 | 5.129032 | 1.8 | 1.064151 | 0.8333333
MoS2 | 600 | sheet | 3 | 1 | - | A | 0.01 | 1.389655 | 0.8333333 | 5.129032 | 1.8 | 1.18239 | 0.7222222
MoS2 | 600 | sheet | 3 | 1 | - | A | 0.02 | 1.375862 | 0.9333333 | 5.129032 | 1.8 | 1.138365 | 0.6111111
MoS2 | 600 | sheet | 3 | 1 | - | A | 0.05 | 1.448276 | 1.088889 | 5.129032 | 1.8 | 1.044025 | 0.4444444
MWCNT-NH2 | 0 | sheet | 0 | 1 | - | A | 0 | 1 | 1 | 2.8 | 5 | 1 | 1
MWCNT-NH2 | 5000 | sheet | 125 | 1 | - | A | 0.001 | 0.3084112 | 0.8787879 | 2.8 | 5 | 1.095238 | 0.92
MWCNT-NH2 | 5000 | sheet | 125 | 1 | - | A | 0.002 | 0.2803738 | 0.8636364 | 2.8 | 5 | 1.380952 | 0.78
MWCNT-NH2 | 5000 | sheet | 125 | 1 | - | A | 0.005 | 0.5514019 | 0.8333333 | 2.8 | 5 | 1.357143 | 0.74
MWCNT-NH2 | 5000 | sheet | 125 | 1 | - | A | 0.01 | 0.7476636 | 0.8181818 | 2.8 | 5 | 1.333333 | 0.56
MWCNT-NH2 | 5000 | sheet | 125 | 1 | - | A | 0.05 | 1.205607 | 0.7727273 | 2.8 | 5 | 0.8333333 | 0.68
MZIF-8 | 0 | Spherical | 0 | 1 | - | A | 0 | 1 | 1 | 6.94 | 26.5 | 1 | 1
MZIF-8 | 58 | Spherical | 3.4 | 1 | - | A | 0.05 | 1.286517 | 0.7647059 | 6.94 | 26.5 | 1.873199 | 0.7358491
MZIF-8 | 58 | Spherical | 3.4 | 1 | - | A | 0.1 | 1.207865 | 0.8333333 | 6.94 | 26.5 | 2.146974 | 0.4339623
MZIF-8 | 58 | Spherical | 3.4 | 1 | - | A | 0.2 | 1.491573 | 1.196078 | 6.94 | 26.5 | 1.585014 | 0.4339623
NaA zeolite | 0 | Spherical | 0 | 0 | - | A | 0 | 1 | 1 | 0.767 | 6.5 | 1 | 1
NaA zeolite | 100 | Spherical | 4 | 0 | - | A | 0.004 | 1.015 | 0.903 | 0.767 | 6.5 | 1.023 | 0.892
NaA zeolite | 100 | Spherical | 4 | 0 | - | A | 0.01 | 0.956 | 0.857 | 0.767 | 6.5 | 1.174 | 0.908
NaA zeolite | 100 | Spherical | 4 | 0 | - | A | 0.04 | 0.931 | 0.824 | 0.767 | 6.5 | 1.343 | 0.892
NaA zeolite | 100 | Spherical | 4 | 0 | - | A | 0.1 | 0.952 | 0.713 | 0.767 | 6.5 | 1.488 | 0.969
NaA zeolite | 100 | Spherical | 4 | 0 | - | A | 0.4 | 0.733 | 0.498 | 0.767 | 6.5 | 1.765 | 0.954
NaA zeolite | 0 | Spherical | 0 | 1 | - | O | 0 | 1 | 1 | 1.25 | 8.6 | 1 | 1
NaA zeolite | 75 | Spherical | 4.2 | 1 | - | O | 0.006 |  |  | 1.25 | 8.6 | 0.71 | 0.744
NaA zeolite | 75 | Spherical | 4.2 | 1 | - | O | 0.012 |  |  | 1.25 | 8.6 | 0.76 | 0.686
NaA zeolite | 75 | Spherical | 4.2 | 1 | - | O | 0.025 |  |  | 1.25 | 8.6 | 1.205 | 0.291
NaA zeolite | 75 | Spherical | 4.2 | 1 | - | O | 0.05 |  |  | 1.25 | 8.6 | 1.425 | 0.256
NaA zeolite | 75 | Spherical | 4.2 | 1 | - | O | 0.1 |  |  | 1.25 | 8.6 | 1.685 | 0.198
NaA zeolite | 75 | Spherical | 4.2 | 1 | - | O | 0.2 |  |  | 1.25 | 8.6 | 1.52 | 0.291
NaA zeolite | 0 | Spherical | 0 | 0 | - | A | 0 | 1 | 1 | 1.25 | 8.6 | 1 | 1
NaA zeolite | 75 | Spherical | 4.2 | 0 | - | A | 0.006 |  |  | 1.25 | 8.6 | 1.335 | 1.14
NaA zeolite | 75 | Spherical | 4.2 | 0 | - | A | 0.012 |  |  | 1.25 | 8.6 | 1.47 | 1.012
NaA zeolite | 75 | Spherical | 4.2 | 0 | - | A | 0.025 |  |  | 1.25 | 8.6 | 1.37 | 0.733
NaA zeolite | 75 | Spherical | 4.2 | 0 | - | A | 0.05 |  |  | 1.25 | 8.6 | 1.415 | 0.907
NaA zeolite | 75 | Spherical | 4.2 | 0 | - | A | 0.1 |  |  | 1.25 | 8.6 | 1.725 | 1.233
NaA zeolite | 75 | Spherical | 4.2 | 0 | - | A | 0.2 |  |  | 1.25 | 8.6 | 1.685 | 1.442
NaA zeolite | 0 | Spherical | 0 | 0 | - | O | 0 | 1 | 1 | 0.713 | 15 | 1 | 1
NaA zeolite | 250 | Spherical | 4 | 0 | - | O | 0.2 | 0.765 | 0.89 | 0.713 | 15 | 2.803 | 0.4
NaA zeolite | 0 | Spherical | 0 | 0 | - | O | 0 | 1 | 1 | 4.536 | 7 | 1 | 1
NaA zeolite | 250 | Spherical | 4 | 0 | - | O | 0.2 | 0.892 | 0.88 | 4.536 | 7 | 1.004 | 1.143
NaA zeolite | 0 | Spherical | 0 | 1 | - | O | 0 | 1 | 1 | 1.25 | 5 | 1 | 1
NaA zeolite | 100 | Spherical | 4.2 | 1 | - | O | 0.006 |  | 0.921 | 1.25 | 5 | 1 | 0.88
NaA zeolite | 100 | Spherical | 4.2 | 1 | - | O | 0.012 |  | 0.855 | 1.25 | 5 | 1.075 | 0.82
NaA zeolite | 100 | Spherical | 4.2 | 1 | - | O | 0.025 |  | 0.868 | 1.25 | 5 | 1.21 | 0.5
NaA zeolite | 100 | Spherical | 4.2 | 1 | - | O | 0.05 |  | 0.697 | 1.25 | 5 | 1.42 | 0.44
NaA zeolite | 100 | Spherical | 4.2 | 1 | - | O | 0.1 |  | 0.68 | 1.25 | 5 | 1.695 | 0.36
NaA zeolite | 100 | Spherical | 4.2 | 1 | - | O | 0.2 |  | 0.723 | 1.25 | 5 | 1.335 | 0.5
NaX zeolite | 0 | Spherical | 0 | 0 | - | O | 0 | 1 | 1 | 0.65 | 5.6 | 1 | 1
NaX zeolite | 112 | Spherical | 7.4 | 0 | - | O | 0.004 | 0.991 | 0.889 | 0.65 | 5.6 | 1.038 | 1
NaX zeolite | 112 | Spherical | 7.4 | 0 | - | O | 0.01 | 0.809 | 0.791 | 0.65 | 5.6 | 1.321 | 1.161
NaX zeolite | 112 | Spherical | 7.4 | 0 | - | O | 0.04 | 0.708 | 0.736 | 0.65 | 5.6 | 1.487 | 1.268
NaX zeolite | 112 | Spherical | 7.4 | 0 | - | O | 0.2 | 0.585 | 0.633 | 0.65 | 5.6 | 1.821 | 1.536
NaX zeolite | 0 | Spherical | 0 | 0 | - | O | 0 | 1 | 1 | 0.65 | 5.6 | 1.013 | 0.625
NaX zeolite | 112 | Spherical | 7.4 | 0 | - | O | 0.01 | 0.809 | 0.819 | 0.65 | 5.6 | 2 | 3.339
NaX zeolite | 112 | Spherical | 7.4 | 0 | - | O | 0.2 | 0.725 | 0.663 | 0.65 | 5.6 | 3.821 | 7.036
NaY zeolite | 0 | Spherical | 0 | 1 | - | A | 0.02 |  | 0.927 | 2.554 | 1.5 | 1.421 | 1
NaY zeolite | 150 | Spherical | 7.4 | 1 | - | A | 0.02 |  | 0.927 | 2.554 | 1.5 | 1.421 | 1
NaY zeolite | 150 | Spherical | 7.4 | 1 | - | A | 0.05 |  | 0.901 | 2.554 | 1.5 | 1.747 | 1
NaY zeolite | 150 | Spherical | 7.4 | 1 | - | A | 0.1 |  | 0.757 | 2.554 | 1.5 | 1.779 | 0.867
NaY zeolite | 150 | Spherical | 7.4 | 1 | - | A | 0.15 |  | 0.743 | 2.554 | 1.5 | 1.874 | 0.8
NaY zeolite | 150 | Spherical | 7.4 | 1 | - | A | 0.2 |  | 0.675 | 2.554 | 1.5 | 2.021 | 1.4
Non-porous spherical Silica NP | 0 | Spherical | 0 | 0 | - | O | 0 | 1 | 1 | 1.372 | 1.9 | 1 | 1
Non-porous spherical Silica NP | 100 | Spherical | 0 | 0 | - | O | 0.01 |  | 0.711 | 1.372 | 1.9 | 0.989 | 1.368
Non-porous spherical Silica NP | 100 | Spherical | 0 | 0 | - | O | 0.025 |  | 0.632 | 1.372 | 1.9 | 1.127 | 1.368
Non-porous spherical Silica NP | 100 | Spherical | 0 | 0 | - | O | 0.05 |  | 0.555 | 1.372 | 1.9 | 1.218 | 1.421
Non-porous spherical Silica NP | 100 | Spherical | 0 | 0 | - | O | 0.1 |  | 0.536 | 1.372 | 1.9 | 1.261 | 1.211
P-8NH2 | 0 | Spherical | 0 | 1 | + | O | 0 | 1 | 1 | 1.29 | 1.978 | 1 | 1
P-8NH2 | 2 | Spherical | 2.9 | 1 | + | O | 0.05 |  |  | 1.29 | 1.978 | 1.235 | 0.396
P-8NH2 | 2 | Spherical | 2.9 | 1 | + | O | 0.2 |  |  | 1.29 | 1.978 | 1.453 | 0.755
P-8NH2 | 2 | Spherical | 2.9 | 1 | + | O | 0.4 | 1.196 | 0.583 | 1.29 | 1.978 | 1.668 | 0.717
P-8NH3Cl | 0 | Spherical | 0 | 1 | + | O | 0 | 1 | 1 | 1.29 | 1.978 | 1 | 1
P-8NH3Cl | 2 | Spherical | 2.9 | 1 | + | O | 0.05 |  |  | 1.29 | 1.978 | 1.19 | 0.491
P-8NH3Cl | 2 | Spherical | 2.9 | 1 | + | O | 0.2 |  |  | 1.29 | 1.978 | 1.198 | 0.585
P-8NH3Cl | 2 | Spherical | 2.9 | 1 | + | O | 0.4 | 1.587 | 0.7 | 1.29 | 1.978 | 1.356 | 0.528
P-8NH3Cl | 2 | Spherical | 2.9 | 1 | + | A | 0 | 1 | 1 | 1.29 | 1.978 | 1.24 | 1.062
P-8NH3Cl | 2 | Spherical | 2.9 | 1 | + | A | 0.2 |  |  | 1.29 | 1.978 | 1.4 | 0.91
P-8NH3Cl | 2 | Spherical | 2.9 | 1 | + | A | 0.4 |  |  | 1.29 | 1.978 | 1.5 | 0.961
P-8NH3Cl | 2 | Spherical | 2.9 | 1 | + | A | 0.6 |  |  | 1.29 | 1.978 | 1.77 | 1.669
P-8NH3Cl | 2 | Spherical | 2.9 | 1 | + | A | 0.8 |  |  | 1.29 | 1.978 | 1.65 | 0.961
P-8NH3Cl | 2 | Spherical | 2.9 | 1 | + | A | 1 |  |  | 1.29 | 1.978 | 1.625 | 1.214
Polyamide/nitrogen-doped graphene oxide quantum dots | 0 | Spherical | 0 | 1 | - | A | 0 | 1 | 1 | 0.63 | 2.7 | 1 | 1
Polyamide/nitrogen-doped graphene oxide quantum dots | 5.5 | Spherical | 0 | 1 | - | A | 0.005 | 0.986 | 0.943 | 0.63 | 2.7 | 1.476 | 1.296
Polyamide/nitrogen-doped graphene oxide quantum dots | 5.5 | Spherical | 0 | 1 | - | A | 0.01 | 0.943 | 0.839 | 0.63 | 2.7 | 1.81 | 0.926
Polyamide/nitrogen-doped graphene oxide quantum dots | 5.5 | Spherical | 0 | 1 | - | A | 0.02 | 0.682 | 0.655 | 0.63 | 2.7 | 2.635 | 1.074
Polyamide/nitrogen-doped graphene oxide quantum dots | 5.5 | Spherical | 0 | 1 | - | A | 0.04 | 0.734 | 0.667 | 0.63 | 2.7 | 2.73 | 1.444
Polyamide/nitrogen-doped graphene oxide quantum dots | 5.5 | Spherical | 0 | 1 | - | A | 0.07 | 0.784 | 0.644 | 0.63 | 2.7 | 1.619 | 4.185
Polyamide/nitrogen-doped graphene oxide quantum dots | 5.5 | Spherical | 0 | 1 | - | A | 0.1 | 0.76 | 0.644 | 0.63 | 2.7 | 0.857 | 17.778
R812S | 0 | Spherical | 0 | 1 | - | A | 0 | 1 | 1 | 0.873 | 1.4 | 1 | 1
R812S | 20 | Spherical | 1500 | 1 | - | A | 0.02 | 1.172152 | 1.118234 | 0.873 | 1.4 | 1.208333 | 0.5
R812S | 20 | Spherical | 1500 | 1 | - | A | 0.05 |  |  | 0.873 | 1.4 | 1.25 | 0.4642857
R812S | 20 | Spherical | 1500 | 1 | - | A | 0.1 | 2.301266 | 1.37037 | 0.873 | 1.4 | 1.145833 | 0.4285714
R812S | 20 | Spherical | 1500 | 1 | - | A | 0.2 |  |  | 0.873 | 1.4 | 1.333333 | 0.6428571
R812S | 20 | Spherical | 1500 | 1 | - | A | 0.5 | 4.35443 | 2.192308 | 0.873 | 1.4 | 1.291667 | 0.4642857
rGO/TiO2 | 0 | sheet | 0 | 1 | - | A | 0 | 1 | 1 | 2.286667 | 2.6 | 1 | 1
rGO/TiO2 | 1000 | sheet | 0 | 1 | - | A | 0.002 | 0.6673428 | 0.820029 | 2.286667 | 2.6 | 1.241983 | 0.4230769
rGO/TiO2 | 1000 | sheet | 0 | 1 | - | A | 0.005 | 0.6592292 | 0.7503628 | 2.286667 | 2.6 | 1.3207 | 0.3692308
rGO/TiO2 | 1000 | sheet | 0 | 1 | - | A | 0.01 | 0.6693712 | 0.6923077 | 2.286667 | 2.6 | 1.379009 | 0.3423077
rGO/TiO2 | 1000 | sheet | 0 | 1 | - | A | 0.02 | 0.4624746 | 0.670537 | 2.286667 | 2.6 | 1.495627 | 0.2115385
rGO/TiO2 | 1000 | sheet | 0 | 1 | - | A | 0.03 | 0.3590264 | 0.6473149 | 2.286667 | 2.6 | 1.475219 | 0.5538462
silicate-1 nanozeolite-PVA composite | 0 | Spherical | 0 | 1 | - | O | 0 | 1 | 1 | 1.25 | 5 | 1 | 1
silicate-1 nanozeolite-PVA composite | 100 | Spherical | 5.6 | 1 | - | O | 0.006 |  | 0.924 | 1.25 | 5 | 1 | 0.84
silicate-1 nanozeolite-PVA composite | 100 | Spherical | 5.6 | 1 | - | O | 0.012 |  | 0.862 | 1.25 | 5 | 1.25 | 0.44
silicate-1 nanozeolite-PVA composite | 100 | Spherical | 5.6 | 1 | - | O | 0.025 |  | 0.86 | 1.25 | 5 | 2.205 | 0.44
silicate-1 nanozeolite-PVA composite | 100 | Spherical | 5.6 | 1 | - | O | 0.05 |  | 0.787 | 1.25 | 5 | 3.335 | 0.72
silicate-1 nanozeolite-PVA composite | 100 | Spherical | 5.6 | 1 | - | O | 0.1 |  | 0.774 | 1.25 | 5 | 2.415 | 0.7
silicate-1 nanozeolite-PVA composite | 100 | Spherical | 5.6 | 1 | - | O | 0.2 |  | 0.745 | 1.25 | 5 | 2.18 | 0.74
Silicon dioxide | 0 | Spherical | 0 | 0 | - | A | 0 | 1 | 1 | 0.73 | 7.4 | 1 | 1
Silicon dioxide | 17.5 | Spherical | 0 | 0 | - | A | 0.005 |  |  | 0.73 | 7.4 | 1.025 | 0.446
Silicon dioxide | 17.5 | Spherical | 0 | 0 | - | A | 0.01 |  | 0.967 | 0.73 | 7.4 | 1.137 | 0.649
Silicon dioxide | 17.5 | Spherical | 0 | 0 | - | A | 0.05 |  | 0.756 | 0.73 | 7.4 | 1.237 | 1.162
Silicon dioxide | 17.5 | Spherical | 0 | 0 | - | A | 0.1 |  | 0.694 | 0.73 | 7.4 | 1.558 | 1.027
Silicon dioxide | 17.5 | Spherical | 0 | 0 | - | A | 0.5 |  |  | 0.73 | 7.4 | 1.389 | 1.459
SiO2 | 0 | Spherical | 0 | 1 | - | O | 0 | 1 | 1 | 5.33 | 73 | 1 | 1.020548
SiO2 | 15 | Spherical |  | 1 | - | O | 0.01 |  | 0.7271186 | 5.33 | 73 | 1.1875 | 1.027397
SiO2 | 15 | Spherical |  | 1 | - | O | 0.05 |  | 0.620339 | 5.33 | 73 | 1.75 | 1.027397
SiO2 | 15 | Spherical |  | 1 | - | O | 0.2 |  | 0.5915254 | 5.33 | 73 | 1.9375 | 1.041096
SiO2 | 15 | Spherical |  | 1 | - | O | 0.5 |  | 0.4745763 | 5.33 | 73 | 2.375 | 1.068493
Ti3C2Tx MXene | 0 | sheet | 0 | 1 | - | A | 0 | 1 | 1 | 1.7 | 3.5 | 1 | 1
Ti3C2Tx MXene | 143.1 | sheet | 8 | 1 | - | A | 0.002 | 1.080753 | 0.6704545 | 1.7 | 3.5 | 1.176471 | 1.428571
Ti3C2Tx MXene | 143.1 | sheet | 8 | 1 | - | A | 0.004 | 1.182314 | 0.4545455 | 1.7 | 3.5 | 1.323529 | 1.428571
Ti3C2Tx MXene | 143.1 | sheet | 8 | 1 | - | A | 0.008 | 1.233589 | 0.1136364 | 1.7 | 3.5 | 1.352941 | 1.342857
Ti3C2Tx MXene | 143.1 | sheet | 8 | 1 | - | A | 0.016 | 1.127075 | 0.05681818 | 1.7 | 3.5 | 1.5 | 2.571429
TiO2 | 0 | Spherical | 0 | 1 | - | O | 0 | 1 | 1 | 5.33 | 73 | 1 | 1
TiO2 | 15 | Spherical |  | 1 | - | O | 0.01 |  | 0.959322 | 5.33 | 73 | 1.0625 | 0.9452055
TiO2 | 15 | Spherical |  | 1 | - | O | 0.05 |  | 0.7932203 | 5.33 | 73 | 1.15625 | 0.9315068
TiO2 | 15 | Spherical |  | 1 | - | O | 0.2 |  | 0.7254237 | 5.33 | 73 | 1.21875 | 0.9726027
TiO2 | 15 | Spherical |  | 1 | - | O | 0.5 |  | 0.6559322 | 5.33 | 73 | 1.21875 | 0.9589041
Titanate nanotubes | 0 | tubular | 0 | 1 | + | O | 0 | 1 | 1 | 1.28 | 6 | 1 | 1
Titanate nanotubes | 1000 | tubular | 0 | 1 | + | O | 0.01 |  | 0.932 | 1.28 | 6 | 1.344 | 0.967
Titanate nanotubes | 1000 | tubular | 0 | 1 | + | O | 0.05 |  | 0.681 | 1.28 | 6 | 1.922 | 0.567
Titanate nanotubes | 1000 | tubular | 0 | 1 | + | O | 0.1 |  | 0.638 | 1.28 | 6 | 3.026 | 2.333
UiO-66 | 0 | Spherical | 0 | 0 | - | A | 0 | 1 | 1 | 2.354839 | 0.9 | 1 | 1
UiO-66 | 50 | Spherical | 6.1 | 0 | - | A | 0.025 | 1.560976 | 0.7615385 | 2.354839 | 0.9 | 1.410959 | 0.8888889
UiO-66 | 50 | Spherical | 6.1 | 0 | - | A | 0.05 | 1.664634 | 0.7307692 | 2.354839 | 0.9 | 1.547945 | 0.7777778
UiO-66 | 50 | Spherical | 6.1 | 0 | - | A | 0.075 | 1.871951 | 0.6769231 | 2.354839 | 0.9 | 1.39726 | 1.166667
UiO-66 | 50 | Spherical | 6.1 | 0 | - | A | 0.1 | 2.042683 | 0.6615385 | 2.354839 | 0.9 | 1.136986 | 1.555556
UiO-66 | 0 | Spherical | 0 | 1 | + | A | 0 | 1 | 1 | 3.03 | 1.6 | 1 | 1
UiO-66 | 100 | Spherical | 6 | 1 | + | A | 0.05 |  | 1.136364 | 3.03 | 1.6 | 1.082508 | 0.5
UiO-66 | 100 | Spherical | 6 | 1 | + | A | 0.1 |  | 0.9636364 | 3.03 | 1.6 | 1.112211 | 0.625
UiO-66 | 100 | Spherical | 6 | 1 | + | A | 0.15 |  | 0.9090909 | 3.03 | 1.6 | 1.20132 | 0.75
UiO-66 | 100 | Spherical | 6 | 1 | + | A | 0.2 |  | 0.7727273 | 3.03 | 1.6 | 1.092409 | 0.875
UiO-66 | 100 | Spherical | 6 | 1 | + | A | 0.3 |  | 0.6090909 | 3.03 | 1.6 | 1.016502 | 1.5
UiO-66 | 0 | Spherical | 0 | 1 | + | A | 0 | 1 | 1 | 2.19 | 4.5 | 1 | 1
UiO-66 | 512 | Spherical | 6 | 1 | + | A | 0.05 |  | 0.7677824 | 2.19 | 4.5 | 1.196347 | 1.022222
UiO-66 | 512 | Spherical | 6 | 1 | + | A | 0.1 |  | 0.6192469 | 2.19 | 4.5 | 1.520548 | 1.044444
UiO-66 | 512 | Spherical | 6 | 1 | + | A | 0.15 |  | 0.5041841 | 2.19 | 4.5 | 1.315068 | 1.044444
UiO-66 | 512 | Spherical | 6 | 1 | + | A | 0.2 |  | 0.5 | 2.19 | 4.5 | 1.200913 | 1.022222
UiO-66 | 0 | Spherical | 0 | 1 | - | A | 0 | 1 | 1 | 2.37 | 0.92 | 1 | 1
UiO-66 | 50 | Spherical | 6.1 | 1 | - | A | 0.025 | 1.560976 | 0.7538462 | 2.37 | 0.92 | 1.392405 | 0.7934783
UiO-66 | 50 | Spherical | 6.1 | 1 | - | A | 0.05 | 1.664634 | 0.7076923 | 2.37 | 0.92 | 1.548523 | 0.7065217
UiO-66 | 50 | Spherical | 6.1 | 1 | - | A | 0.075 | 1.871951 | 0.6615385 | 2.37 | 0.92 | 1.388186 | 1.076087
UiO-66 | 50 | Spherical | 6.1 | 1 | - | A | 0.1 | 2.042683 | 0.6307692 | 2.37 | 0.92 | 1.118143 | 1.391304
UiO-66 | 0 | Spherical | 0 | 1 | - | A | 0 | 1 | 1 | 6.04 | 0.25 | 1 | 1
UiO-66 | 53 | Spherical | 6.9 | 1 | - | A | 0.1 |  |  | 6.04 | 0.25 | 1.036424 | 1.6
UiO-66 | 53 | Spherical | 6.9 | 1 | - | A | 0.2 |  |  | 6.04 | 0.25 | 1.236755 | 1.8
UiO-66 | 53 | Spherical | 6.9 | 1 | - | A | 0.3 | 0.6781883 | 0.4318182 | 6.04 | 0.25 | 1.278146 | 3.6
UiO-66 | 0 | Spherical | 0 | 1 | - | O | 0.05 | 1 | 1 | 12.75 | 0.25 | 1 | 1
UiO-66 | 53 | Spherical | 6.9 | 1 | - | O | 0.1 |  |  | 12.75 | 0.25 | 1.045752 | 2
UiO-66 | 53 | Spherical | 6.9 | 1 | - | O | 0.15 |  |  | 12.75 | 0.25 | 1.058824 | 3.2
UiO-66 | 53 | Spherical | 6.9 | 1 | - | O | 0.2 | 0.2231 | 0.75 | 12.75 | 0.25 | 1.137255 | 4
UiO-66 | 0 | Spherical | 0 | 1 | - | A | 0 | 1 | 1 | 2.19 | 4.5 | 1 | 1
UiO-66 | 512 | Spherical | 6 | 1 | - | A | 0.05 |  | 0.7677824 | 2.19 | 4.5 | 1.196347 | 1.022222
UiO-66 | 512 | Spherical | 6 | 1 | - | A | 0.1 |  | 0.6192469 | 2.19 | 4.5 | 1.520548 | 1.044444
UiO-66 | 512 | Spherical | 6 | 1 | - | A | 0.15 |  | 0.5041841 | 2.19 | 4.5 | 1.315068 | 1.044444
UiO-66 | 512 | Spherical | 6 | 1 | - | A | 0.2 |  | 0.5 | 2.19 | 4.5 | 1.200913 | 1.022222
UiO-66-NH2 | 0 | Spherical | 0 | 1 | - | A | 0 | 1 | 1 | 5.62 | 68.1 | 1 | 1
UiO-66-NH2 | 61.4 | Spherical | 4.2 | 1 | - | A | 0.05 |  |  | 5.62 | 68.1 | 1.231317 | 0.9911894
UiO-66-NH2 | 61.4 | Spherical | 4.2 | 1 | - | A | 0.1 | 0.165 | 0.499 | 5.62 | 68.1 | 2.060498 | 1.0279
UiO-66-NH2 | 62.4 | Spherical | 4.2 | 1 | - | A | 0.15 |  |  | 5.62 | 68.1 | 2.092527 | 1.049927
UiO-66-NH2 | 61.5 | Spherical | 4.2 | 1 | - | A | 0.2 |  |  | 5.62 | 68.1 | 2.149466 | 1.057269
UiO-66-NH2 | 0 | Spherical | 0 | 1 | - | A | 0 | 1 | 1 | 6.04 | 0.25 | 1 | 1
UiO-66-NH2 | 61.4 | Spherical | 4 | 1 | - | A | 0.1 |  |  | 6.04 | 0.25 | 1.82947 | 2
UiO-66-NH2 | 61.4 | Spherical | 4 | 1 | - | A | 0.2 |  |  | 6.04 | 0.25 | 2.203642 | 6.8
UiO-66-NH2 | 61.4 | Spherical | 4 | 1 | - | A | 0.3 | 1.292014 | 0.4772727 | 6.04 | 0.25 | 2.248344 | 7
UiO-66-NH2 | 0 | Spherical | 0 | 1 | - | O | 0.05 | 1 | 1 | 7.083333 | 0.5 | 1 | 1
UiO-66-NH2 | 61.4 | Spherical | 4 | 1 | - | O | 0.1 |  |  | 7.083333 | 0.5 | 1.588235 | 1.5
UiO-66-NH2 | 61.4 | Spherical | 4 | 1 | - | O | 0.15 |  |  | 7.083333 | 0.5 | 1.647059 | 2
UiO-66-NH2 | 61.4 | Spherical | 4 | 1 | - | O | 0.2 | 0.3034 | 0.52 | 7.083333 | 0.5 | 1.694118 | 2.5
ZIF-8 | 0 | Spherical | 0 | 1 | + | A | 0 | 1 | 1 | 1.6 | 0.9 | 1 | 1
ZIF-8 | 80 | Spherical | 10.28 | 1 | + | A | 0.1 |  | 0.7292994 | 1.6 | 1.14 | 1.266667 | 1.1875
ZIF-8 | 80 | Spherical | 10.28 | 1 | + | A | 0.2 |  | 0.6496815 | 1.6 | 1.33 | 1.477778 | 0.25
ZIF-8 | 80 | Spherical | 10.28 | 1 | + | A | 0.4 |  | 0.5286624 | 1.6 | 1.38 | 1.533333 | 0.375
ZIF-8 | 80 | Spherical | 10.28 | 1 | + | A | 0.6 |  | 1.151274 | 1.6 | 1.14 | 1.266667 | 0.4375
ZIF-8 | 80 | Spherical | 10.28 | 1 | + | A | 0.8 |  | 1.144904 | 1.6 | 0.87 | 0.9666667 | 0.6875
ZIF-8 | 0 | Spherical | 0 | 1 | + | A | 0 | 1 | 1 | 2.76 | 1.1 | 1 | 1
ZIF-8 | 60 | Spherical | 3.4 | 1 | + | A | 0.05 |  |  | 2.76 | 1.1 | 1.141304 | 0.9090909
ZIF-8 | 60 | Spherical | 3.4 | 1 | + | A | 0.1 |  |  | 2.76 | 1.1 | 1.195652 | 0.7272727
ZIF-8 | 60 | Spherical | 3.4 | 1 | + | A | 0.2 |  |  | 2.76 | 1.1 | 1.235507 | 0.8181818
ZIF-8 | 60 | Spherical | 3.4 | 1 | + | A | 0.4 |  |  | 2.76 | 1.1 | 1.311594 | 1.181818
ZIF-8 | 0 | Spherical | 0 | 1 | + | A | 0 | 1 | 1 | 2.76 | 1.1 | 1 | 1
ZIF-8 | 150 | Spherical | 3.4 | 1 | + | A | 0.05 |  |  | 2.76 | 1.1 | 1.173913 | 0.8181818
ZIF-8 | 150 | Spherical | 3.4 | 1 | + | A | 0.1 |  |  | 2.76 | 1.1 | 1.344203 | 1
ZIF-8 | 150 | Spherical | 3.4 | 1 | + | A | 0.2 |  |  | 2.76 | 1.1 | 1.431159 | 0.7272727
ZIF-8 | 150 | Spherical | 3.4 | 1 | + | A | 0.4 |  |  | 2.76 | 1.1 | 1.394928 | 1
ZIF-8 | 0 | Spherical | 0 | 1 | + | A | 0 | 1 | 1 | 2.76 | 1.1 | 1 | 1
ZIF-8 | 250 | Spherical | 3.4 | 1 | + | A | 0.05 |  |  | 2.76 | 1.1 | 1.268116 | 1.090909
ZIF-8 | 250 | Spherical | 3.4 | 1 | + | A | 0.1 |  |  | 2.76 | 1.1 | 1.235507 | 0.7272727
ZIF-8 | 250 | Spherical | 3.4 | 1 | + | A | 0.2 |  |  | 2.76 | 1.1 | 1.278986 | 1
ZIF-8 | 250 | Spherical | 3.4 | 1 | + | A | 0.4 |  |  | 2.76 | 1.1 | 1.322464 | 1.181818
ZIF-8 | 0 | Spherical | 0 | 1 | + | A | 0 | 1 | 1 | 5.62 | 68.1 | 1 | 1
ZIF-8 | 25 | Spherical | 3.4 | 1 | + | A | 0.05 |  |  | 5.62 | 68.1 | 0.9786477 | 0.9192364
ZIF-8 | 25 | Spherical | 3.4 | 1 | + | A | 0.1 | 0.196 | 0.588 | 5.62 | 68.1 | 1.268683 | 0.948605
ZIF-8 | 25 | Spherical | 3.4 | 1 | + | A | 0.15 |  |  | 5.62 | 68.1 | 1.44484 | 0.9911894
ZIF-8 | 25 | Spherical | 3.4 | 1 | + | A | 0.2 |  |  | 5.62 | 68.1 | 1.624555 | 1.092511
ZIF-8 | 0 | Spherical | 0 | 1 | + | A | 0 | 1 | 1 | 1.15 | 4 | 1 | 1
ZIF-8 | 50 | Spherical | 8.6 | 1 | + | A | 0.1 |  |  | 1.15 | 4 | 1.243478 | 0.5
ZIF-8 | 50 | Spherical | 8.6 | 1 | + | A | 0.2 |  |  | 1.15 | 4 | 1.469565 | 0.375
ZIF-8 | 50 | Spherical | 8.6 | 1 | + | A | 0.3 | 0.6760563 | 0.6769231 | 1.15 | 4 | 1.582609 | 0.125
ZIF-8 | 50 | Spherical | 8.6 | 1 | + | A | 0.4 |  |  | 1.15 | 4 | 1.586957 | 0.25
ZIF-8 | 150 | Spherical | 8.6 | 1 | + | A | 0.3 | 0.7464789 | 0.7076923 | 1.15 | 4 | 1.434783 | 0.5
ZIF-8 | 400 | Spherical | 8.6 | 1 | + | A | 0.3 | 0.8262911 | 0.7692308 | 1.15 | 4 | 1.356522 | 0.625
ZIF-8/CNT | 0 | Spherical | 0 | 1 | + | A | 0 | 1 | 1 | 0.9 | 1.6 | 1 | 1
ZIF-8/CNT | 80 | Spherical | 10.28 | 1 | + | A | 0.1 |  |  | 0.9 | 1.6 | 1.266667 | 1.1875
ZIF-8/CNT | 80 | Spherical | 10.28 | 1 | + | A | 0.2 |  |  | 0.9 | 1.6 | 1.477778 | 0.25
ZIF-8/CNT | 80 | Spherical | 10.28 | 1 | + | A | 0.4 |  |  | 0.9 | 1.6 | 1.533333 | 0.375
ZIF-8/CNT | 80 | Spherical | 10.28 | 1 | + | A | 0.6 |  |  | 0.9 | 1.6 | 1.266667 | 0.4375
ZIF-8/CNT | 80 | Spherical | 10.28 | 1 | + | A | 0.8 |  |  | 0.9 | 1.6 | 0.9666667 | 0.6875